## Sheet1
No. | laser power, W | scan speed, mm/s | volumetric energy density (VED)=P/hvt , J/mm3 | UTS, Mpa (mean) | Elongation to fracture, % (mean) | Powder type | Particle size | Layer thickness | hatch space | Scanning method | Rotation angle | Spot size | doi
0 | 70 | 620 | 45.89562 | 1100 | 11 | gas-atomized | 27 | 30 | 82 | zig-zag | 115 | 60 | https://doi.org/10.1016/j.msea.2019.138319
1 | 75 | 1000 | 38.96104 | 1080 | 3.8 | electrode induction melting gas atomization | 22.5 | 25 | 77 | zig-zag |  |  | https://doi.org/10.1016/j.msea.2018.11.130
2 | 75 | 800 | 48.7013 | 1190 | 3.5 | electrode induction melting gas atomization | 22.5 | 25 | 77 | zig-zag |  |  | https://doi.org/10.1016/j.msea.2018.11.130
3 | 75 | 600 | 64.93506 | 1280 | 4.7 | electrode induction melting gas atomization | 22.5 | 25 | 77 | zig-zag |  |  | https://doi.org/10.1016/j.msea.2018.11.130
4 | 75 | 400 | 97.4026 | 1250 | 3.8 | electrode induction melting gas atomization | 22.5 | 25 | 77 | zig-zag |  |  | https://doi.org/10.1016/j.msea.2018.11.130
5 | 75 | 300 | 129.8701 | 1040 | 3.2 | electrode induction melting gas atomization | 22.5 | 25 | 77 | zig-zag |  |  | https://doi.org/10.1016/j.msea.2018.11.130
6 | 75 | 200 | 194.8052 | 400 | 2 | electrode induction melting gas atomization | 22.5 | 25 | 77 | zig-zag |  |  | https://doi.org/10.1016/j.msea.2018.11.130
7 | 75 | 150 | 259.7403 | 590 | 2 | electrode induction melting gas atomization | 22.5 | 25 | 77 | zig-zag |  |  | https://doi.org/10.1016/j.msea.2018.11.130
8 | 79 | 620 | 51.79649 | 1170 | 10.5 | gas-atomized | 27 | 30 | 82 | zig-zag | 115 | 60 | https://doi.org/10.1016/j.msea.2019.138319
9 | 88 | 620 | 57.69735 | 1200 | 7.2 | gas-atomized | 27 | 30 | 82 | zig-zag | 115 | 60 | https://doi.org/10.1016/j.msea.2019.138319
10 | 88 | 496 | 72.12169 | 1200 | 5.7 | gas-atomized | 27 | 30 | 82 | zig-zag | 115 | 60 | https://doi.org/10.1016/j.msea.2019.138319
11 | 88 | 558 | 64.10817 | 1200 | 6 | gas-atomized | 27 | 30 | 82 | zig-zag | 115 | 60 | https://doi.org/10.1016/j.msea.2019.138319
12 | 88 | 682 | 52.45214 | 1200 | 9.8 | gas-atomized | 27 | 30 | 82 | zig-zag | 115 | 60 | https://doi.org/10.1016/j.msea.2019.138319
13 | 88 | 744 | 48.08113 | 1200 | 10.3 | gas-atomized | 27 | 30 | 82 |  | 115 | 60 | https://doi.org/10.1016/j.msea.2019.138319
14 | 97 | 620 | 63.59822 | 1190 | 6.8 | gas-atomized | 27 | 30 | 82 | zig-zag | 115 | 60 | https://doi.org/10.1016/j.msea.2019.138319
15 | 100 | 700 | 63.49206 | 1351 | 3.15 | plasma atomised |  | 30 | 75 | zig-zag |  | 20 | https://doi.org/10.1108/RPJ-02-2016-0022
16 | 106 | 620 | 69.49908 | 1185 | 6.3 | gas-atomized | 27 | 30 | 82 | zig-zag | 115 | 60 | https://doi.org/10.1016/j.msea.2019.138319
17 | 150 | 100 | 1000 | 1008 | 11.9 | gas-atomized | 34 | 30 | 50 |  |  |  | https://doi.org/10.1016/j.msea.2018.03.021
18 | 150 | 600 | 78.125 | 1288 | 6.43 |  |  | 40 | 80 |  | 70 |  | https://doi.org/10.3390/ma10010035
19 | 157 | 225 | 139.5556 | 1199 | 7.6 | plasma atomised |  | 50 | 100 |  |  | 90 | https://doi.org/10.1016/j.msea.2014.07.086
20 | 170 | 900 | 89.94709 | 1250 | 5.5 |  | 30 | 30 | 70 | zig-zag |  |  | https://doi.org/10.3390/mi13020331
21 | 170 | 1100 | 73.59307 | 1230 | 6.3 |  | 30 | 30 | 70 | zig-zag |  |  | https://doi.org/10.3390/mi13020331
22 | 170 | 1300 | 62.27106 | 1200 | 7.8 |  | 30 | 30 | 70 | zig-zag |  |  | https://doi.org/10.3390/mi13020331
23 | 170 | 1500 | 53.96825 | 1250 | 5.4 |  | 30 | 30 | 70 | zig-zag |  |  | https://doi.org/10.3390/mi13020331
24 | 170 | 1250 | 45.33333 | 1000 | 8 |  |  | 30 | 100 | zig-zag |  |  | https://doi.org/10.1016/j.msea.2016.12.065
25 | 175 | 775 | 62.72401 | 1050 | 9.2 |  | 30 | 30 | 120 |  | 33 |  | https://doi.org/10.1007/s11661-019-05322-w
26 | 180 | 720 | 40 | 1200 | 5.62 | vacuum induction gas atomization | 30 | 50 | 125 |  |  | 70 | https://doi.org/10.3139/146.111615
27 | 194 | 800 | 101.0417 | 1000 | 3.7 | gas-atomized | 29 | 20 | 120 | zig-zag |  |  | https://doi.org/10.1016/j.matchar.2017.01.014
28 | 194 | 1000 | 80.83333 | 1100 | 4.3 | gas-atomized | 29 | 20 | 120 | zig-zag |  |  | https://doi.org/10.1016/j.matchar.2017.01.014
29 | 194 | 600 | 134.7222 | 1250 | 4.8 | gas-atomized | 29 | 20 | 120 | zig-zag |  |  | https://doi.org/10.1016/j.matchar.2017.01.014
30 | 194 | 400 | 202.0833 | 1350 | 5.1 | gas-atomized | 29 | 20 | 120 | zig-zag |  |  | https://doi.org/10.1016/j.matchar.2017.01.014
31 | 200 | 150 | 888.8889 | 910 | 8.9 | gas-atomized | 34 | 30 | 50 |  |  |  | https://doi.org/10.1016/j.msea.2018.03.021
32 | 200 | 100 | 1333.333 | 850 | 9.1 | gas-atomized | 34 | 30 | 50 |  |  |  | https://doi.org/10.1016/j.msea.2018.03.021
33 | 200 | 1000 | 40 | 1280 | 5.5 |  | 39 | 50 | 100 | zig-zag | 90 | 40 | https://doi.org/10.1016/j.matdes.2015.12.135
34 | 200 | 480 | 66.66667 | 1380 | 6.95 | vacuum induction gas atomization | 30 | 50 | 125 |  |  | 70 | https://doi.org/10.3139/146.111615
35 | 200 | 360 | 88.88889 | 1337 | 6.19 | vacuum induction gas atomization | 30 | 50 | 125 |  |  | 70 | https://doi.org/10.3139/146.111615
36 | 200 | 1000 | 125 | 1260 | 4 |  |  | 20 | 80 |  | 90 |  | https://doi.org/10.1016/j.optlastec.2019.105890
37 | 270 | 1800 | 58.82353 | 1361 | 2.8 |  | 22.73 | 30 | 85 | zig-zag |  |  | https://doi.org/10.1016/j.jmapro.2021.01.027
38 | 280 | 1200 | 55.55556 | 1300 | 6.9 |  | 40 | 30 | 140 | zig-zag |  |  | https://link.springer.com/article/10.1007/s41230-018-8064-8
39 | 280 | 1200 | 55.55556 | 1200 | 9.5 | gas-atomized | 33 | 30 | 140 | zig-zag |  |  | https://doi.org/10.1016/j.jallcom.2018.02.111
40 | 280 | 1400 | 60.60606 | 1152 | 6.1 |  | 33 | 30 | 110 |  |  |  | https://doi.org/10.3390/met11040534
41 | 280 | 1200 | 97.22222 | 1180 | 9.6 |  |  | 30 | 80 |  | 100 |  | https://doi.org/10.1016/j.msea.2021.141815
42 | 300 | 300 | 400 | 1177 | 2 |  | 44 | 50 | 50 |  | 45 |  | https://doi.org/10.1016/j.msea.2019.138456
43 | 300 | 900 | 55.55556 | 1000 | 8.9 |  | 35 | 50 | 120 |  |  |  | https://doi.org/10.1016/j.triboint.2020.106806
44 | 310 | 1100 | 26.09428 | 1150 | 14 |  | 36 | 60 | 180 | zig-zag |  |  | https://doi.org/10.1016/j.msea.2016.12.065
45 | 375 | 1029 | 50.61548 | 1244 | 5.5 | gas-atomized | 45 | 60 | 120 | zig-zag | 67 | 88 | https://doi.org/10.1016/j.jallcom.2019.152536
46 | 375 | 858 | 60.70319 | 1241 | 6.5 |  | 40 | 60 | 120 |  | 67 |  | https://doi.org/10.1016/j.jallcom.2019.152536
47 | 375 | 1029 | 50.61548 | 1253 | 8 |  |  | 60 | 120 |  |  |  | https://doi.org/10.1016/j.jallcom.2019.152536
48 | 375 | 1160 | 44.89943 | 1250 | 8 |  |  | 60 | 120 |  |  |  | https://doi.org/10.1016/j.jallcom.2019.152536
49 | 375 | 1029 | 60.73858 | 1268 | 5 |  |  | 60 | 100 |  |  |  | https://doi.org/10.1016/j.jallcom.2019.152536
50 | 375 | 1235 | 50.60729 | 1252 | 6 |  |  | 60 | 100 |  |  |  | https://doi.org/10.1016/j.jallcom.2019.152536
51 | 375 | 1392 | 44.89943 | 1257 | 8.3 |  |  | 60 | 100 |  |  |  | https://doi.org/10.1016/j.jallcom.2019.152536
52 | 375 | 643 | 60.75039 | 1297 | 1.5 |  |  | 80 | 120 |  |  |  | https://doi.org/10.1016/j.jallcom.2019.152536
53 | 375 | 772 | 50.59909 | 1280 | 3.5 |  |  | 80 | 120 |  |  |  | https://doi.org/10.1016/j.jallcom.2019.152536
54 | 375 | 870 | 44.89943 | 1280 | 4 |  |  | 80 | 120 |  |  |  | https://doi.org/10.1016/j.jallcom.2019.152536
55 | 375 | 1026 | 50.76348 | 1244 | 5.5 |  |  | 60 | 120 |  |  |  | https://doi.org/10.1016/j.jallcom.2019.152536
56 | 145 | 1000 | 58.94309 | 1215 | 11.8 |  | 31.9 | 30 | 82 |  | 72 | 60 | https://doi.org/10.1016/j.addma.2024.104341
57 | 280 | 1200 | 55.55556 | 1147 | 9.1 |  | 35 | 30 | 140 | zig-zag | 67 | 100 | https://doi.org/10.1016/j.addma.2024.104341
58 | 350 | 800 | 136.71875 | 1180 | 3 | gas-atomized | 30 | 40 | 80 | zig-zag | 105 | 100 | https://doi.org/10.1016/j.addma.2024.104341
59 | 280 | 1200 | 55.55556 | 1371 | 7.3 | gas-atomized | 38 | 30 | 140 | zig-zag | 67 | 100 | https://doi.org/10.1016/j.addma.2024.104341
60 | 240 | 1200 | 66.66667 | 1287 | 10.1 |  | 29.35 | 30 | 100 | zig-zag | 90 | 100 | https://doi.org/10.1016/j.addma.2024.104341
61 | 240 | 1200 | 55.55556 | 1266 | 10 |  | 29.35 | 30 | 120 | zig-zag | 90 | 100 | https://doi.org/10.1016/j.addma.2024.104341
62 | 240 | 1200 | 47.61905 | 1256 | 10.8 |  | 29.35 | 30 | 140 | zig-zag | 90 | 100 | https://doi.org/10.1016/j.addma.2024.104341
63 | 240 | 1200 | 41.66667 | 1250 | 9.4 |  | 29.35 | 30 | 160 | zig-zag | 90 | 100 | https://doi.org/10.1016/j.addma.2024.104341
64 | 240 | 1200 | 37.03704 | 1187 | 6.9 |  | 29.35 | 30 | 180 | zig-zag | 90 | 100 | https://doi.org/10.1016/j.addma.2024.104341
65 | 194 | 1200 | 101.0417 | 1055 | 3.7 | gas-atomized | 27 | 20 | 80 |  |  | 100 | https://doi.org/10.1016/j.addma.2024.104341
66 | 194 | 600 | 230.9524 | 1310 | 5.4 | gas-atomized | 27 | 20 | 70 |  |  | 100 | https://doi.org/10.1016/j.addma.2024.104341
67 | 325 | 1000 | 67.70833 | 1239.3 | 4 | gas-atomized | 32 | 40 | 120 |  |  | 100 | https://doi.org/10.1016/j.addma.2024.104341
68 | 280 | 1200 | 27.77778 | 1228 | 8.5 | gas-atomized | 34 | 60 | 140 |  |  | 200 | https://doi.org/10.1016/j.addma.2024.104341
69 | 225 | 1000 | 93.75 | 1042 | 8.1 | gas-atomized | 37 | 30 | 80 | zig-zig | 45 | 120 | https://doi.org/10.1016/j.addma.2024.104341
70 | 280 | 1800 | 59.82906 | 1134 | 7.8 | plasma rotating electrode process | 40.41 | 40 | 65 |  |  | 70 | https://doi.org/10.1016/j.addma.2024.104341
71 | 150 | 1000 | 83.33333 | 1484.9 | 2.6 |  | 60 | 30 | 60 | zig-zag | 67 | 70 | https://doi.org/10.1016/j.addma.2024.104341
72 | 200 | 1000 | 111.1111 | 1283.6 | 5.1 |  | 60 | 30 | 60 | zig-zag | 67 | 70 | https://doi.org/10.1016/j.addma.2024.104341
73 | 200 | 600 | 185.1852 | 1200.7 | 5.9 |  | 60 | 30 | 60 | zig-zag | 67 | 70 | https://doi.org/10.1016/j.addma.2024.104341
74 | 200 | 800 | 138.8889 | 1264.1 | 8 |  | 60 | 30 | 60 | zig-zag | 67 | 70 | https://doi.org/10.1016/j.addma.2024.104341
75 | 250 | 1000 | 138.8889 | 1305.6 | 1.6 |  | 60 | 30 | 60 | zig-zag | 67 | 70 | https://doi.org/10.1016/j.addma.2024.104341
76 | 300 | 1000 | 166.6667 | 1241.9 | 2.4 |  | 60 | 30 | 60 | zig-zag | 67 | 70 | https://doi.org/10.1016/j.addma.2024.104341
77 | 68 | 620 | 45.69892 | 990 | 10.2 | gas-atomized | 34.2 | 30 | 80 |  |  | 80 | https://doi.org/10.1016/j.addma.2024.104341
78 | 88 | 620 | 59.13978 | 878 | 7.2 | gas-atomized | 34.2 | 30 | 80 |  |  | 80 | https://doi.org/10.1016/j.addma.2024.104341
79 | 108 | 620 | 72.58065 | 1037 | 7.2 | gas-atomized | 34.2 | 30 | 80 |  |  | 80 | https://doi.org/10.1016/j.addma.2024.104341
80 | 108 | 520 | 86.53846 | 794 | 6.8 | gas-atomized | 34.2 | 30 | 80 |  |  | 80 | https://doi.org/10.1016/j.addma.2024.104341
81 | 108 | 570 | 78.94737 | 937 | 7.9 | gas-atomized | 34.2 | 30 | 80 |  |  | 80 | https://doi.org/10.1016/j.addma.2024.104341
82 | 108 | 670 | 67.16418 | 866 | 7.1 | gas-atomized | 34.2 | 30 | 80 |  |  | 80 | https://doi.org/10.1016/j.addma.2024.104341
83 | 108 | 720 | 62.5 | 845 | 8 | gas-atomized | 34.2 | 30 | 80 |  |  | 80 | https://doi.org/10.1016/j.addma.2024.104341
84 | 108 | 620 | 96.77419 | 952 | 6.8 | gas-atomized | 34.2 | 30 | 60 |  |  | 80 | https://doi.org/10.1016/j.addma.2024.104341
85 | 108 | 620 | 82.94931 | 939 | 8.2 | gas-atomized | 34.2 | 30 | 70 |  |  | 80 | https://doi.org/10.1016/j.addma.2024.104341
86 | 108 | 620 | 64.51613 | 921 | 7.3 | gas-atomized | 34.2 | 30 | 90 |  |  | 80 | https://doi.org/10.1016/j.addma.2024.104341
87 | 108 | 620 | 58.06452 | 813 | 7.4 | gas-atomized | 34.2 | 30 | 100 |  |  | 80 | https://doi.org/10.1016/j.addma.2024.104341
88 | 128 | 620 | 86.02151 | 968 | 8.7 | gas-atomized | 34.2 | 30 | 80 |  |  | 80 | https://doi.org/10.1016/j.addma.2024.104341
89 | 148 | 620 | 99.46237 | 905 | 7.4 | gas-atomized | 34.2 | 30 | 80 |  |  | 80 | https://doi.org/10.1016/j.addma.2024.104341
90 | 75 | 400 | 38.10976 | 848.6 | 1.262 |  | 31.9 | 60 | 82 |  | 245 | 80 | https://doi.org/10.1016/j.addma.2024.104341
91 | 115 | 400 | 58.43496 | 954 | 4.376 |  | 31.9 | 60 | 82 |  | 245 | 80 | https://doi.org/10.1016/j.addma.2024.104341
92 | 115 | 600 | 38.95664 | 1040.4 | 3.05 |  | 31.9 | 60 | 82 |  | 245 | 80 | https://doi.org/10.1016/j.addma.2024.104341
93 | 135 | 400 | 68.59756 | 969.4 | 7.57142 |  | 31.9 | 60 | 82 |  | 245 | 80 | https://doi.org/10.1016/j.addma.2024.104341
94 | 155 | 400 | 78.76016 | 964.8 | 5.103 |  | 31.9 | 60 | 82 |  | 245 | 80 | https://doi.org/10.1016/j.addma.2024.104341
95 | 175 | 800 | 44.46138 | 1091.14 | 12.3853 |  | 31.9 | 60 | 82 |  | 245 | 80 | https://doi.org/10.1016/j.addma.2024.104341
96 | 175 | 600 | 59.28184 | 1046 | 8.552 |  | 31.9 | 60 | 82 |  | 245 | 80 | https://doi.org/10.1016/j.addma.2024.104341
97 | 195 | 800 | 49.54268 | 1084.62 | 12.5313 |  | 31.9 | 60 | 82 |  | 245 | 80 | https://doi.org/10.1016/j.addma.2024.104341
98 | 195 | 1000 | 39.63415 | 1110.8 | 14.22 |  | 31.9 | 60 | 82 |  | 245 | 80 | https://doi.org/10.1016/j.addma.2024.104341
99 | 205 | 600 | 69.44444 | 1014.8 | 8.02778 |  | 31.9 | 60 | 82 |  | 245 | 80 | https://doi.org/10.1016/j.addma.2024.104341
100 | 215 | 800 | 54.62398 | 1076.357 | 12.81644 |  | 31.9 | 60 | 82 |  | 245 | 80 | https://doi.org/10.1016/j.addma.2024.104341
101 | 235 | 800 | 59.70528 | 1055.8 | 11.86186 |  | 31.9 | 60 | 82 |  | 245 | 80 | https://doi.org/10.1016/j.addma.2024.104341
102 | 235 | 600 | 79.60705 | 1003 | 7.79212 |  | 31.9 | 60 | 82 |  | 245 | 80 | https://doi.org/10.1016/j.addma.2024.104341
103 | 235 | 1200 | 39.80352 | 1113 | 15.382 |  | 31.9 | 60 | 82 |  | 245 | 80 | https://doi.org/10.1016/j.addma.2024.104341
104 | 255 | 800 | 64.78659 | 1041 | 10.71066 |  | 31.9 | 60 | 82 |  | 245 | 80 | https://doi.org/10.1016/j.addma.2024.104341
105 | 275 | 800 | 69.86789 | 1020.8 | 10.69696 |  | 31.9 | 60 | 82 |  | 245 | 80 | https://doi.org/10.1016/j.addma.2024.104341
106 | 275 | 760 | 73.54514 | 1008.241 | 9.19412 |  | 31.9 | 60 | 82 |  | 245 | 80 | https://doi.org/10.1016/j.addma.2024.104341
107 | 275 | 720 | 77.63098 | 991.7555 | 8.9837 |  | 31.9 | 60 | 82 |  | 245 | 80 | https://doi.org/10.1016/j.addma.2024.104341
108 | 275 | 680 | 82.19751 | 1009.016 | 8.497375 |  | 31.9 | 60 | 82 |  | 245 | 80 | https://doi.org/10.1016/j.addma.2024.104341
109 | 275 | 640 | 87.33486 | 994.5688 | 7.22534 |  | 31.9 | 60 | 82 |  | 245 | 80 | https://doi.org/10.1016/j.addma.2024.104341
110 | 275 | 600 | 93.15718 | 982.1782 | 6.9505 |  | 31.9 | 60 | 82 |  | 245 | 80 | https://doi.org/10.1016/j.addma.2024.104341
111 | 275 | 840 | 66.54084 | 1037.957 | 10.75688 |  | 31.9 | 60 | 82 |  | 245 | 80 | https://doi.org/10.1016/j.addma.2024.104341
112 | 275 | 880 | 63.51626 | 1052.6 | 11.86782 |  | 31.9 | 60 | 82 |  | 245 | 80 | https://doi.org/10.1016/j.addma.2024.104341
113 | 275 | 920 | 60.75468 | 1057.75 | 12.353325 |  | 31.9 | 60 | 82 |  | 245 | 80 | https://doi.org/10.1016/j.addma.2024.104341
114 | 275 | 960 | 58.22324 | 1070.065 | 14.02982 |  | 31.9 | 60 | 82 |  | 245 | 80 | https://doi.org/10.1016/j.addma.2024.104341
115 | 275 | 1000 | 55.89431 | 1081.162 | 13.90582 |  | 31.9 | 60 | 82 |  | 245 | 80 | https://doi.org/10.1016/j.addma.2024.104341
116 | 295 | 800 | 74.94919 | 1014 | 9.28154 |  | 31.9 | 60 | 82 |  | 245 | 80 | https://doi.org/10.1016/j.addma.2024.104341
117 | 295 | 1000 | 59.95935 | 1074.2 | 13.464 |  | 31.9 | 60 | 82 |  | 245 | 80 | https://doi.org/10.1016/j.addma.2024.104341
118 | 315 | 800 | 80.03049 | 1001.2 | 9.70116 |  | 31.9 | 60 | 82 |  | 245 | 80 | https://doi.org/10.1016/j.addma.2024.104341
119 | 315 | 1600 | 40.01524 | 1078.8 | 11.768 |  | 31.9 | 60 | 82 |  | 245 | 80 | https://doi.org/10.1016/j.addma.2024.104341
120 | 335 | 800 | 85.11179 | 1002.252 | 9.32518 |  | 31.9 | 60 | 82 |  | 245 | 80 | https://doi.org/10.1016/j.addma.2024.104341
121 | 345 | 1000 | 70.12195 | 1038.4 | 12.456 |  | 31.9 | 60 | 82 |  | 245 | 80 | https://doi.org/10.1016/j.addma.2024.104341
122 | 355 | 800 | 90.19309 | 998.3957 | 9.32042 |  | 31.9 | 60 | 82 |  | 245 | 80 | https://doi.org/10.1016/j.addma.2024.104341
123 | 355 | 1200 | 60.12873 | 1074.6 | 14.086 |  | 31.9 | 60 | 82 |  | 245 | 80 | https://doi.org/10.1016/j.addma.2024.104341
124 | 375 | 800 | 95.27439 | 995.2548 | 9.1956 |  | 31.9 | 60 | 82 |  | 245 | 80 | https://doi.org/10.1016/j.addma.2024.104341
125 | 395 | 1000 | 80.28455 | 1036 | 12.39354 |  | 31.9 | 60 | 82 |  | 245 | 80 | https://doi.org/10.1016/j.addma.2024.104341
126 | 415 | 1200 | 70.29133 | 1054 | 13.5826 |  | 31.9 | 60 | 82 |  | 245 | 80 | https://doi.org/10.1016/j.addma.2024.104341
127 | 475 | 1200 | 80.45393 | 1054.8 | 12.49554 |  | 31.9 | 60 | 82 |  | 245 | 80 | https://doi.org/10.1016/j.addma.2024.104341
128 | 475 | 1600 | 60.34045 | 960.25 | 3.005 |  | 31.9 | 60 | 82 |  | 245 | 80 | https://doi.org/10.1016/j.addma.2024.104341
129 | 485 | 1400 | 70.41231 | 1037.25 | 7.8835 |  | 31.9 | 60 | 82 |  | 245 | 80 | https://doi.org/10.1016/j.addma.2024.104341
130 | 500 | 1480 | 68.66623 | 1015.4 | 4.466 |  | 31.9 | 60 | 82 |  | 245 | 80 | https://doi.org/10.1016/j.addma.2024.104341
131 | 500 | 1290 | 78.77986 | 1033 | 10.8091 |  | 31.9 | 60 | 82 |  | 245 | 80 | https://doi.org/10.1016/j.addma.2024.104341
132 | 180 | 1000 | 70.58824 | 1230.06 | 7.5 | gas-atomized | 37.7 | 30 | 85 | zig-zag |  | 75 | https://doi.org/10.1016/j.addma.2024.104341
133 | 210 | 1000 | 82.35294 | 1242.43 | 7.42 | gas-atomized | 37.7 | 30 | 85 | zig-zag |  | 75 | https://doi.org/10.1016/j.addma.2024.104341
134 | 240 | 1000 | 94.11765 | 1240.82 | 7.83 | gas-atomized | 37.7 | 30 | 85 | zig-zag |  | 75 | https://doi.org/10.1016/j.addma.2024.104341
135 | 275 | 1100 | 69.44444 | 1202 | 14.82 |  | 31.9 | 30 | 120 |  |  | 80 | https://doi.org/10.1016/j.addma.2024.104341
136 | 280 | 1200 | 93.33333 | 1065 | 6 | gas-atomized | 34 | 50 | 50 | zig-zag | 67 | 100 | https://doi.org/10.1016/j.addma.2024.104341
137 | 400 | 220 | 378.7879 | 948 | 8 |  | 45 | 60 | 80 | zig-zig | 67 | 65 | https://doi.org/10.1016/j.addma.2024.104341
138 | 150 | 1150 | 62.1118 | 1097.784 | 10.241 | electrode induction melting gas atomization | 33 | 30 | 70 | zig-zag | 67 | 60
139 | 150 | 1100 | 64.93506 | 1118.97 | 10.07827 | electrode induction melting gas atomization | 33 | 30 | 70 | zig-zag | 67 | 60

## Sheet2 (hidden)
1100 | 11 | 0.6452208 | 0.6896601
1080 | 3.8 | 0.6267859 | 0.179745
1190 | 3.5 | 0.7281777 | 0.1584986
1280 | 4.7 | 0.8111347 | 0.2434844
1250 | 3.8 | 0.7834823 | 0.179745
1040 | 3.2 | 0.5899161 | 0.1372521
400 | 2 | 0 | 0.05226629
590 | 2 | 0.1751313 | 0.05226629
1170 | 10.5 | 0.7097428 | 0.6542493
1200 | 7.2 | 0.7373952 | 0.4205382
1200 | 5.7 | 0.7373952 | 0.3143059
1200 | 6 | 0.7373952 | 0.3355524
1200 | 9.8 | 0.7373952 | 0.6046742
1200 | 10.3 | 0.7373952 | 0.640085
1190 | 6.8 | 0.7281777 | 0.3922096
1351 | 3.15 | 0.8765785 | 0.133711
1185 | 6.3 | 0.723569 | 0.3567989
1008 | 11.9 | 0.5604203 | 0.7533994
1288 | 6.43 | 0.8185086 | 0.3660057
1199 | 7.6 | 0.7364734 | 0.4488669
1250 | 5.5 | 0.7834823 | 0.3001416
1230 | 6.3 | 0.7650475 | 0.3567989
1200 | 7.8 | 0.7373952 | 0.4630312
1250 | 5.4 | 0.7834823 | 0.2930595
1000 | 8 | 0.5530464 | 0.4771955
1050 | 9.2 | 0.5991336 | 0.5621813
1200 | 5.62 | 0.7373952 | 0.3086402
1000 | 3.7 | 0.5530464 | 0.1726629
1100 | 4.3 | 0.6452208 | 0.2151558
1250 | 4.8 | 0.7834823 | 0.2505666
1350 | 5.1 | 0.8756567 | 0.271813
910 | 8.9 | 0.4700894 | 0.5409348
850 | 9.1 | 0.4147848 | 0.5550992
1280 | 5.5 | 0.8111347 | 0.3001416
1380 | 6.95 | 0.9033091 | 0.4028329
1337 | 6.19 | 0.8636741 | 0.3490085
1260 | 4 | 0.7926998 | 0.1939093
1361 | 2.8 | 0.8857959 | 0.1089235
1300 | 6.9 | 0.8295695 | 0.3992918
1200 | 9.5 | 0.7373952 | 0.5834278
1152 | 6.1 | 0.6931514 | 0.3426346
1180 | 9.6 | 0.7189603 | 0.5905099
1177 | 2 | 0.716195 | 0.05226629
1000 | 8.9 | 0.5530464 | 0.5409348
1150 | 14 | 0.691308 | 0.9021246
1244 | 5.5 | 0.7779519 | 0.3001416
1241 | 6.5 | 0.7751867 | 0.3709632
1253 | 8 | 0.7862476 | 0.4771955
1250 | 8 | 0.7834823 | 0.4771955
1268 | 5 | 0.8000737 | 0.2647309
1252 | 6 | 0.7853258 | 0.3355524
1257 | 8.3 | 0.7899346 | 0.4984419
1297 | 1.5 | 0.8268043 | 0.01685552
1280 | 3.5 | 0.8111347 | 0.1584986
1280 | 4 | 0.8111347 | 0.1939093
1244 | 5.5 | 0.7779519 | 0.3001416
1215 | 11.8 | 0.7512213 | 0.7463173
1147 | 9.1 | 0.6885427 | 0.5550992
1180 | 3 | 0.7189603 | 0.1230878
1371 | 7.3 | 0.8950134 | 0.4276204
1287 | 10.1 | 0.8175869 | 0.6259207
1266 | 10 | 0.7982303 | 0.6188385
1256 | 10.8 | 0.7890128 | 0.6754958
1250 | 9.4 | 0.7834823 | 0.5763456
1187 | 6.9 | 0.7254125 | 0.3992918
1055 | 3.7 | 0.6037423 | 0.1726629
1310 | 5.4 | 0.838787 | 0.2930595
1239.3 | 4 | 0.7736197 | 0.1939093
1228 | 8.5 | 0.763204 | 0.5126062
1042 | 8.1 | 0.5917596 | 0.4842776
1134 | 7.8 | 0.6765601 | 0.4630312
1484.9 | 2.6 | 1 | 0.09475921
1283.6 | 5.1 | 0.8144529 | 0.271813
1200.7 | 5.9 | 0.7380404 | 0.3284703
1264.1 | 8 | 0.7964789 | 0.4771955
1305.6 | 1.6 | 0.8347313 | 0.02393768
1241.9 | 2.4 | 0.7760162 | 0.0805949
990 | 10.2 | 0.5438289 | 0.6330028
878 | 7.2 | 0.4405936 | 0.4205382
1037 | 7.2 | 0.5871509 | 0.4205382
794 | 6.8 | 0.3631671 | 0.3922096
937 | 7.9 | 0.4949765 | 0.4701133
866 | 7.1 | 0.4295327 | 0.4134561
845 | 8 | 0.4101761 | 0.4771955
952 | 6.8 | 0.5088027 | 0.3922096
939 | 8.2 | 0.49682 | 0.4913598
921 | 7.3 | 0.4802286 | 0.4276204
813 | 7.4 | 0.3806802 | 0.4347025
968 | 8.7 | 0.5235506 | 0.5267705
905 | 7.4 | 0.4654807 | 0.4347025
848.6 | 1.262 | 0.4134943 | 0
954 | 4.376 | 0.5106461 | 0.2205382
1040.4 | 3.05 | 0.5902848 | 0.1266289
969.4 | 7.57142 | 0.524841 | 0.4468428
964.8 | 5.103 | 0.520601 | 0.2720255
1091.14 | 12.3853 | 0.6370543 | 0.7877691
1046 | 8.552 | 0.5954466 | 0.516289
1084.62 | 12.5313 | 0.631044 | 0.7981091
1110.8 | 14.22 | 0.6551756 | 0.9177054
1014.8 | 8.02778 | 0.5666882 | 0.4791629
1076.357 | 12.81644 | 0.6234277 | 0.8183031
1055.8 | 11.86186 | 0.6044797 | 0.7506983
1003 | 7.79212 | 0.5558116 | 0.4624731
1113 | 15.382 | 0.6572034 | 1
1041 | 10.71066 | 0.5908379 | 0.6691686
1020.8 | 10.69696 | 0.5722186 | 0.6681983
1008.241 | 9.19412 | 0.5606423 | 0.5617649
991.7555 | 8.9837 | 0.5454471 | 0.5468626
1009.016 | 8.497375 | 0.561357 | 0.5124203
994.5688 | 7.22534 | 0.5480402 | 0.4223329
982.1782 | 6.9505 | 0.5366192 | 0.4028683
1037.957 | 10.75688 | 0.5880327 | 0.6724419
1052.6 | 11.86782 | 0.6015301 | 0.7511204
1057.75 | 12.353325 | 0.6062771 | 0.7855046
1070.065 | 14.02982 | 0.6176288 | 0.9042365
1081.162 | 13.90582 | 0.6278569 | 0.8954547
1014 | 9.28154 | 0.5659508 | 0.5679561
1074.2 | 13.464 | 0.6214398 | 0.8641643
1001.2 | 9.70116 | 0.5541525 | 0.5976742
1078.8 | 11.768 | 0.6256798 | 0.744051
1002.252 | 9.32518 | 0.5551224 | 0.5710467
1038.4 | 12.456 | 0.5884413 | 0.7927762
998.3957 | 9.32042 | 0.5515676 | 0.5707096
1074.6 | 14.086 | 0.6218085 | 0.9082153
995.2548 | 9.1956 | 0.5486725 | 0.5618697
1036 | 12.39354 | 0.5862291 | 0.7883527
1054 | 13.5826 | 0.6028205 | 0.8725637
1054.8 | 12.49554 | 0.6035579 | 0.7955765
960.25 | 3.005 | 0.516407 | 0.1234419
1037.25 | 7.8835 | 0.5873813 | 0.4689448
1015.4 | 4.466 | 0.5672412 | 0.2269122
1033 | 10.8091 | 0.5834639 | 0.6761402
1230.06 | 7.5 | 0.7651028 | 0.4417847
1242.43 | 7.42 | 0.7765047 | 0.436119
1240.82 | 7.83 | 0.7750207 | 0.4651558
1202 | 14.82 | 0.7392386 | 0.9601983
1065 | 6 | 0.6129597 | 0.3355524
948 | 8 | 0.5051157 | 0.4771955
1097.784 | 10.241 | 0.6431781 | 0.6359065
1118.97 | 10.07827 | 0.6627066 | 0.6243815
400 | 1.262 | 0.143772 | 0.2285259
1484.9 | 15.382
此图表在您的 Excel 版本中不可用。 编辑此形状或将此工作簿转换为其他文件格式将永久破坏图表。
此图表在您的 Excel 版本中不可用。 编辑此形状或将此工作簿转换为其他文件格式将永久破坏图表。